## Sheet1
Temperature | specific heat | Density | Thermal conductivity Axial | Thermal conductivity transverse | Thermal conductivity transverse_z
0 | 800 | 1601 | 3.5 | 0.42 | 0.42
50 | 930 | 1598 | 4.6 | 0.52 | 0.52
100 | 1040 | 1593 | 5.1 | 0.6 | 0.6
150 | 1260 | 1586 | 5.9 | 0.7 | 0.7
200 | 1300 | 1575 | 5.9 | 0.7 | 0.7
250 | 1400 | 1563 | 6.1 | 0.7 | 0.7
300 | 1550 | 1551 | 6.7 | 0.75 | 0.75
350 | 1650 | 1537 | 6.8 | 0.68 | 0.68
400 | 1700 | 1524 | 7 | 0.65 | 0.65

## Sheet2
Constant Material properties
Temperature | specific heat | Density | Thermal conductivity Axial | Thermal conductivity transverse
0 | 1650 | 1537 | 5.9 | 0.72
50 | 1650 | 1537 | 5.9 | 0.72
100 | 1650 | 1537 | 5.9 | 0.72
150 | 1650 | 1537 | 5.9 | 0.72
200 | 1650 | 1537 | 5.9 | 0.72
250 | 1650 | 1537 | 5.9 | 0.72
300 | 1650 | 1537 | 5.9 | 0.72
350 | 1650 | 1537 | 5.9 | 0.72
400 | 1650 | 1537 | 5.9 | 0.72